## Dataset
Formula | n value | Space Group | Layer Shift Factor (t1) | Layer Shift Factor (t2) | Bandgap | Cation Name | Anion Name | Anion Size (ionic radius-pm) | Bias | Light Intensity (w/cm2) | Light Intensity (nM) | Responsvity R (A/W) | D (Jones) | References
(C5H11(NH3)2(MA)Pb2I7 | 2 | P-1 | 0.14 | 0.5 | 1.96 | Phenyl Ethyl Amonium | Iodide | 206 | 9.5 | 0.008 | 0 | 0.00387 | 29200000000 | 34
(PEA)2PbI4 | 1 | P-1 | 0.14 | 0.5 | 2.06 | Phenyl Ethyl Amonium | Iodide | 206 | 5 | 0.1 | 0 | 0.0054 | 10700000000000 | 316
(C4H9NH3)2(CH3NH3)2(Pb)I4 | 1 | Pbca | 0.49 | 0.5 | 2.3 | Butyl Ammine | Iodide | 206 | 0.3 | 0.0002 | 0 | 0.001 | 100000000000 | R1
(C4H9NH3)2(CH3NH3)Pb2I7 | 2 | Cmcm | 0.5 | 0.5 | 1.96 | Butyl Ammine | Iodide | 206 | 0.3 | 0.0002 | 0 | 0.01 | 500000000000 | R1
(C4H9NH3)3(CH3NH3)2Pb3I10 | 3 | Cmca | 0.5 | 0.5 | 1.86 | Butyl Ammine | Iodide | 206 | 0.3 | 0.0002 | 0 | 0.01 | 1000000000000 | R1
(C4H9NH3)4(CH3NH3)3Pb4I13 | 4 | Cmcm | 0.5 | 0.5 | 1.85 | Butyl Ammine | Iodide | 206 | 0.3 | 0.0002 | 0 | 1 | 10000000000000 | R1
(C4H9NH3)2(CH3NH3)2(Pb)I4 | 1 | Pbca | 0.49 | 0.5 | 2.3 | Butyl Ammine | Iodide | 206 | 0.6 | 0.0002 | 0 | 0.01 | 400000000000 | R1
(C4H9NH3)2(CH3NH3)Pb2I7 | 2 | Cmcm | 0.5 | 0.5 | 1.96 | Butyl Ammine | Iodide | 206 | 0.6 | 0.0002 | 0 | 0.06 | 600000000000 | R1
(C4H9NH3)3(CH3NH3)2Pb3I10 | 3 | Cmca | 0.5 | 0.5 | 1.86 | Butyl Ammine | Iodide | 206 | 0.6 | 0.0002 | 0 | 0.12 | 2000000000000 | R1
(C4H9NH3)4(CH3NH3)3Pb4I13 | 4 | Cmcm | 0.5 | 0.5 | 1.85 | Butyl Ammine | Iodide | 206 | 0.6 | 0.0002 | 0 | 5.9 | 50000000000000 | R1
graphene/(PEA)2SnI4/MoS2/graphene | 1 | P-1 | 0.19 | 0.5 | 1.88 | Phenyl Ethyl Amonium | Iodide | 206 | 0 | 0 | 500 | 0.121 | 80900000000 | R3
(C4H9NH3)2(CH3NH3)Pb2I7 | 2 | Cmcm | 0.5 | 0.5 | 1.96 | Butyl Ammine | Iodide | 206 | 5 | 0.1 | 0 | 50 | 12000000000000 | R4
(C4H9NH3)2(CH3NH3)2Pb3I10 | 3 | Cmca | 0.5 | 0.5 | 1.86 | Butyl Ammine | Iodide | 206 | 5 | 0.1 | 0 | 1000 | 680000000000000 | R4
(C4H9NH3)2(CH3NH3)3Pb4I13 | 4 | Cmcm | 0.5 | 0.5 | 1.85 | Butyl Ammine | Iodide | 206 | 5 | 0.1 | 0 | 10000 | 1e+17 | R4
(C4H9NH3)2(CH3NH3)4Pb5I16 | 5 | C2cb | 0.48 | 0.48 | 1.6 | Butyl Ammine | Iodide | 206 | 5 | 0.1 | 0 | 1200 | 45000000000000 | R4
(PEA)2SnI4 | 1 | P-1 | 0.19 | 0.5 | 1.88 | Phenyl Ethyl Amonium | Iodide | 206 | 5 | 0 | 650 | 16 | 192000000000 | R5
(PEA)2SnI4 | 1 | P-1 | 0.19 | 0.5 | 1.88 | Phenyl Ethyl Amonium | Iodide | 206 | 3 | 0 | 650 | 3290 | 206000000000 | R6
Graphene/MoS2/(PEA)2SnI4/graphene | 1 | P-1 | 0.19 | 0.5 | 1.88 | Phenyl Ethyl Amonium | Iodide | 206 | 0 | 0 | 700 | 0.121 | 8090000000 | R7
(PA)2(G)Pb2I7 | 2 | Cmcm | 0.49 | 0.5 | 2.1 | Pentylamine | Iodide | 206 | 5 | 0.005 | 0 | 42 | 6500000000000 | R8
(PA)2(G)Pb2I7 | 2 | Cmcm | 0.49 | 0.5 | 2.1 | Pentylamine | Iodide | 206 | 5 | 0.01 | 0 | 18 | 2300000000000 | R9
(PA)2(G)Pb2I7 | 2 | Cmcm | 0.49 | 0.5 | 2.1 | Pentylamine | Iodide | 206 | 5 | 0.02 | 0 | 16.5 | 90000000000000 | R9
(PA)2(G)Pb2I7 | 2 | Cmcm | 0.49 | 0.5 | 2.1 | Pentylamine | Iodide | 206 | 5 | 0.025 | 0 | 11 | 70000000000000 | R9
(PA)2(G)Pb2I7 | 2 | Cmcm | 0.49 | 0.5 | 2.1 | Pentylamine | Iodide | 206 | 5 | 0.04 | 0 | 6 | 50000000000000 | R9
(PA)2(G)Pb2I7 | 2 | Cmcm | 0.49 | 0.5 | 2.1 | Pentylamine | Iodide | 206 | 5 | 0.05 | 0 | 0.011 | 45000000000000 | R9
(PA)2(G)Pb2I7 | 2 | Cmcm | 0.49 | 0.5 | 2.1 | Pentylamine | Iodide | 206 | 5 | 0.065 | 0 | 0 | 20000000000000 | R9
(BA)2(MA)3Pb4I13 | 4 | Cmcm | 0.5 | 0.5 | 1.85 | Butyl Ammine | Iodide | 206 | 0.05 | 0 | 532 | 74000 | 1200000000000000 | R10
(PEA)2SnI4/MoS2 | 1 | P-1 | 0.19 | 0.5 | 1.88 | Phenyl Ethyl Amonium | Iodide | 206 | 0.5 | 0 | 500 | 260 | 6000000000 | R11
(PEA)2SnI4/MoS2 | 1 | P-1 | 0.19 | 0.5 | 1.88 | Phenyl Ethyl Amonium | Iodide | 206 | 0.5 | 0 | 600 | 123 | 2000000000 | R11
(PEA)2SnI4/MoS2 | 1 | P-1 | 0.19 | 0.5 | 1.88 | Phenyl Ethyl Amonium | Iodide | 206 | 0.5 | 0 | 650 | 400 | 8000000000 | R11
(PEA)2SnI4/MoS2 | 1 | P-1 | 0.19 | 0.5 | 1.88 | Phenyl Ethyl Amonium | Iodide | 206 | 0.5 | 0 | 700 | 110 | 2500000000 | R11
(PEA)2MA3Pb4I11 | 4 |  |  |  |  | Phenyl Ethyl Amonium | Iodide | 206 | 0 | 0 | 630 | 0.46 | 600000000000 | R12
(BA)2(MA)Pb2I7 | 2 | Cmcm | 0.5 | 0.5 | 1.96 | Butyl Ammine | Iodide | 206 | 1 | 0 | 590 | 2.96 | 27000000000000 | R13
(PEA)2PbI4 | 1 | P-1 | 0.14 | 0.5 | 2.06 | Phenyl Ethyl Amonium | Iodide | 206 | 5 | 330 | 0 | 139.6 | 1890000000000000 | 122
(PA)2(G)Pb2I7 | 2 | Cmcm | 0.49 | 0.5 | 2.14 | Pentylamine | Iodide | 206 | 10 | 0.0012 | 0 | 90 | 6300000000000 | 122
(C5H11NH3)2(CH3NH2CH3)Pb2I7 | 2 | P-1 | 0.14 | 0.5 | 1.96 | Phenyl Ethyl Amonium | Iodide | 206 | 10 | 0.003 | 0 | 60 | 310000000000 | R14
(C5H11NH3)2(CH3NH2CH3)Pb2I7 | 2 | P-1 | 0.14 | 0.5 | 1.96 | Phenyl Ethyl Amonium | Iodide | 206 | 10 | 0.005 | 0 | 30 | 220000000000 | R14
(C5H11NH3)2(CH3NH2CH3)Pb2I7 | 2 | P-1 | 0.14 | 0.5 | 1.96 | Phenyl Ethyl Amonium | Iodide | 206 | 10 | 0.01 | 0 | 18 | 180000000000 | R14
(C5H11NH3)2(CH3NH2CH3)Pb2I7 | 2 | P-1 | 0.14 | 0.5 | 1.96 | Phenyl Ethyl Amonium | Iodide | 206 | 10 | 0.015 | 0 | 10 | 178000000000 | R14
(C5H11NH3)2(CH3NH2CH3)Pb2I7 | 2 | P-1 | 0.14 | 0.5 | 1.96 | Phenyl Ethyl Amonium | Iodide | 206 | 10 | 0.02 | 0 | 7 | 176000000000 | R14
(C5H11NH3)2(CH3NH2CH3)Pb2I7 | 2 | P-1 | 0.14 | 0.5 | 1.96 | Phenyl Ethyl Amonium | Iodide | 206 | 10 | 0.025 | 0 | 6.5 | 175000000000 | R14
(C5H11NH3)2(CH3NH2CH3)Pb2I7 | 2 | P-1 | 0.14 | 0.5 | 1.96 | Phenyl Ethyl Amonium | Iodide | 206 | 10 | 0.03 | 0 | 6 | 170000000000 | R14
(C5H11NH3)2(CH3NH2CH3)Pb2I7 | 2 | P-1 | 0.14 | 0.5 | 1.96 | Phenyl Ethyl Amonium | Iodide | 206 | 10 | 0.035 | 0 | 2.4 | 149000000000 | R14
(C5H11NH3)2(CH3NH2CH3)Pb2I7 | 2 | P-1 | 0.14 | 0.5 | 1.96 | Phenyl Ethyl Amonium | Iodide | 206 | 10 | 0.04 | 0 | 2 | 148000000000 | R14
PDAPbBr4 | 1 | P21 | 0.03 | 0.45 | 2.88 | Pentamethylene | Bromide | 196 | 5 | 0.0001 | 0 | 0.0042 | 50000000000 | R15
PDAPbBr4 | 1 | P21 | 0.03 | 0.45 | 2.88 | Pentamethylene | Bromide | 196 | 5 | 0.00025 | 0 | 0.004 | 49000000000 | R15
PDAPbBr4 | 1 | P21 | 0.03 | 0.45 | 2.88 | Pentamethylene | Bromide | 196 | 5 | 0.0005 | 0 | 0.0038 | 39000000000 | R15
PDAPbBr4 | 1 | P21 | 0.03 | 0.45 | 2.88 | Pentamethylene | Bromide | 196 | 5 | 0.001 | 0 | 0.0029 | 38000000000 | R15
PDAPbBr4 | 1 | P21 | 0.03 | 0.45 | 2.88 | Pentamethylene | Bromide | 196 | 5 | 0.0015 | 0 | 0.003 | 38500000000 | R15
PDAPbBr4 | 1 | P21 | 0.03 | 0.45 | 2.88 | Pentamethylene | Bromide | 196 | 5 | 0.0025 | 0 | 0.0029 | 38800000000 | R15
(BA)2PbI4 | 1 | Pbca | 0.49 | 0.5 | 2.3 | Butyl Ammine | Iodide | 206 | 1 | 0 | 525 | 0.1 | 500000000000 | R16
(3AMPY)(FA)Pb2I7 | 2 | Cc | 0 | 0 | 2.02 | Aminomethylpyridinium | Iodide | 206 | 200 | 8e-06 | 0 | 0.23 | 6000000000000 | R17
EDA(MA)3Pb4I13 | 4 |  |  |  |  | Ethylenediammonium | Iodide | 206 | 2 | 0 | 532 | 0.125 | 300000000000 | R18
(BA)2(MA)3Pb4Br13 | 4 | Cmcm | 0.5 | 0.5 | 1.96 | Butyl Ammine | Bromide | 196 | 5 | 0 | 530 | 15000 | 7450000000000000 | R19
(PEA)2MA3Pb4I13 | 4 |  |  |  |  | Phenyl Ethyl Amonium | Iodide | 206 | 0 | 0 | 570 | 0.44 | 3380000000000 | R20
(C4H9NH3)4(CH3NH3)3Pb4I13 | 4 | Cmcm | 0.5 | 0.5 | 1.96 | Butyl Ammine | Iodide | 206 | 5 | 0 | 500 | 15000 | 7000000000000000 | R21
(PEA)2SnI4 | 1 | P-1 | 0.19 | 0.5 | 1.88 | Phenyl Ethyl Amonium | Iodide | 206 | 0 | 2.1e-05 | 0 | 14.57 | 1700000000000 | R22
EA4Pb3Br10 | 3 | C2cb | 0.49 | 0.49 | 2.75 | Ethyl Ammonium | Bromide | 196 | 5 | 0 | 400 | 0.437 | 2550000000000 | R23
(BA)2PbI4 (P-PDs) | 1 | Pbca | 0.49 | 0.5 | 2.3 | Butyl Ammine | Iodide | 206 | 2 | 2.5e-07 | 0 | 0.0032 | 37700000000 | R24
(BA)2PbI4 (G-P-PDs) | 1 | Pbca | 0.49 | 0.5 | 2.3 | Butyl Ammine | Iodide | 206 | 2 | 2.5e-07 | 0 | 1.29 | 1520000000000 | R24
(BA)2PbI4 (G-Au-P-PDs) | 1 | Pbca | 0.49 | 0.5 | 2.3 | Butyl Ammine | Iodide | 206 | 2 | 2.5e-07 | 0 | 5.03 | 5930000000000 | R24
(BA)2FAPb2I7(P-PDs) | 2 | Cmcm | 0.5 | 0.5 | 1.96 | Butyl Ammine | Iodide | 206 | 2 | 2.5e-07 | 0 | 0.16 | 190000000000 | R24
(BA)2FAPb2I7(G-P-PDs) | 2 | Cmcm | 0.5 | 0.5 | 1.96 | Butyl Ammine | Iodide | 206 | 2 | 2.5e-07 | 0 | 12.25 | 14400000000000 | R24
(BA)2FAPb2I7(G-Au-P-PDs) | 2 | Cmcm | 0.5 | 0.5 | 1.96 | Butyl Ammine | Iodide | 206 | 2 | 2.5e-07 | 0 | 18.71 | 22100000000000 | R24
(PEA)2(MA)2Pb3I10 | 3 | P1 | 0.15 | 0.46 | 2.06 | Phenyl Ethyl Amonium | Iodide | 206 | 9 | 3.8e-08 | 0 | 149 | 2000000000000 | R25